## Sheet1
Echantillon | Minéral | Cu | Co | Fe | Ni | S | As | Au | Total | Micro Sulfers
N°00002 | Arsénopyrite | 0 | 0.1 | 34.5 | 0 | 22.8 | 41.1 | 17.25 | 115.75
N°00002 | Arsénopyrite | 0 | 0 | 34.4 | 0 | 21.8 | 43.6 | 17.2 | 117
N°00002 | Arsénopyrite | 0 | 0 | 35.4 | 0 | 22.9 | 40.9 | 17.7 | 116.9
N°00002 | Arsénopyrite | 0 | 0 | 35 | 0 | 22.5 | 42.4 | 17.5 | 117.4
N°00002 | Arsénopyrite | 0 | 0 | 35 | 0 | 22.4 | 42.5 | 17.5 | 117.4
N°00002 | Arsénopyrite | 0 | 0 | 34.9 | 0.1 | 23.1 | 41.3 | 17.45 | 116.85
N°00002 | Arsénopyrite | 0 | 0.1 | 34.4 | 0 | 21.4 | 43.2 | 17.2 | 116.3
N°00002 | Arsénopyrite | 0.1 | 0.1 | 33.4 | 0 | 20.7 | 44.8 | 16.7 | 115.8
N°00002 | Arsénopyrite | 0.1 | 0 | 35.1 | 0 | 23.6 | 40.5 | 17.55 | 116.85
N°00002 | Arsénopyrite | 0 | 0 | 34.5 | 0 | 21.1 | 44.1 | 17.25 | 116.95
N°00002 | Arsénopyrite | 0.1 | 0 | 35 | 0 | 22.3 | 42.3 | 17.5 | 117.2
N°00002 | Arsénopyrite | 0.1 | 0 | 34.7 | 0.1 | 22.3 | 42 | 17.35 | 116.55
N°00002 | Pyrite | 0 | 0 | 45.4 | 0 | 52.6 | 2.1 | 22.7 | 122.8
N°00002 | Arsénopyrite | 0.1 | 0.1 | 34.4 | 0 | 22.9 | 41 | 17.2 | 115.7
N°00002 | Pyrite | 0 | 0 | 46.1 | 0 | 54.2 | 0.1 | 23.05 | 123.45
N°00002 | Pyrite | 0.1 | 0 | 46 | 0 | 53.3 | 0.7 | 23 | 123.1
N°00002 | Pyrite | 0 | 0 | 45.9 | 0 | 54.3 | 0.1 | 22.95 | 123.25
N°00002 | Pyrite | 0 | 0.1 | 45.6 | 0 | 52.8 | 1.5 | 22.8 | 122.8
N°00002 | Pyrite | 0.1 | 0 | 45.5 | 0 | 52.9 | 1.3 | 22.75 | 122.55
N°00002 | Pyrite | 0 | 0 | 45.4 | 0 | 52.8 | 1.6 | 22.7 | 122.5
N°00002 | Pyrite | 0 | 0 | 46.3 | 0.1 | 54 | 0.3 | 23.15 | 123.85
N°00002 | Pyrite | 0.1 | 0 | 46.1 | 0.1 | 54.1 | 0.1 | 23.05 | 123.55
N°00002 | Arsénopyrite | 0.1 | 0 | 34.8 | 0.2 | 23.8 | 40.5 | 17.4 | 116.8
N°00002 | Arsénopyrite | 0 | 0 | 34.8 | 0.2 | 22.9 | 41.6 | 17.4 | 116.9
N°00002 | Arsénopyrite | 0 | 0 | 35.1 | 0 | 23.2 | 41.1 | 17.55 | 116.95
N°00002 | Pyrite | 0.1 | 0 | 45.5 | 0 | 52.9 | 1.3 | 22.75 | 122.55
N°00002 | Pyrite | 0 | 0 | 45.4 | 0 | 52.8 | 1.6 | 22.7 | 122.5
N°00002 | Pyrite | 0 | 0 | 46.3 | 0.1 | 54 | 0.3 | 23.15 | 123.85
N°00002 | Pyrite | 0.1 | 0 | 46.1 | 0.1 | 54.1 | 0.1 | 23.05 | 123.55
N°00002 | Arsénopyrite | 0.1 | 0 | 34.8 | 0.2 | 23.8 | 40.5 | 17.4 | 116.8
N°00002 | Arsénopyrite | 0 | 0 | 34.8 | 0.2 | 22.9 | 41.6 | 17.4 | 116.9
N°00002 | Arsénopyrite | 0 | 0 | 35.1 | 0 | 23.2 | 41.1 | 17.55 | 116.95